## Materials
Material | dD | dP | dH
Acetone | 15.5 | 10.4 | 7
Acetonitrile | 15.3 | 18 | 6.1
n-Amyl Acetate | 15.8 | 3.3 | 6.1
n-Amyl Alcohol | 15.9 | 5.9 | 13.9
Benzene | 18.4 | 0 | 2
Benzyl Alcohol | 18.4 | 6.3 | 13.7
Benzyl Benzoate | 20 | 5.1 | 5.2
1-Butanol | 16 | 5.7 | 15.8
2-Butanol | 15.8 | 5.7 | 14.5
n-Butyl Acetate | 15.8 | 3.7 | 6.3
t-Butyl Acetate | 15 | 3.7 | 6
t-Butyl Alcohol | 15.2 | 5.1 | 14.7
Butyl Benzoate | 18.3 | 5.6 | 5.5
Butyl Diglycol Acetate | 16 | 4.1 | 8.2
Butyl Glycol Acetate | 15.3 | 7.5 | 6.8
n-Butyl Propionate | 15.7 | 5.5 | 5.9
Caprolactone (Epsilon) | 19.7 | 15 | 7.4
Chloroform | 17.8 | 3.1 | 5.7
m-Cresol | 18.5 | 6.5 | 13.7
Cyclohexane | 16.8 | 0 | 0.2
Cyclohexanol | 17.4 | 4.1 | 13.5
Cyclohexanone | 17.8 | 8.4 | 5.1
Di-isoButyl Ketone | 16 | 3.7 | 4.1
Diacetone Alcohol | 15.8 | 8.2 | 10.8
Diethyl Ether | 14.5 | 2.9 | 4.6
Diethylene Glycol Monobutyl Ether | 16 | 7 | 10.6
Dimethyl Cyclohexane | 16.1 | 0 | 1.1
Dimethyl Sulfoxide (DMSO) | 18.4 | 16.4 | 10.2
1,4-Dioxane | 17.5 | 1.8 | 9
1,3-Dioxolane | 18.1 | 6.6 | 9.3
Dipropylene Glycol | 16.5 | 10.6 | 17.7
Dipropylene Glycol Methyl Ether | 15.5 | 5.7 | 11.2
Dipropylene Glycol Mono n-Butyl Ether | 15.7 | 6.5 | 10
Ethanol | 15.8 | 8.8 | 19.4
Ethyl Acetate | 15.8 | 5.3 | 7.2
Ethyl Benzene | 17.8 | 0.6 | 1.4
Ethyl Lactate | 16 | 7.6 | 12.5
Ethylene Carbonate | 18 | 21.7 | 5.1
Ethylene Glycol | 17 | 11 | 26
Ethylene Glycol Monobutyl Ether | 16 | 5.1 | 12.3
Ethylene Glycol Monomethyl Ether | 16 | 8.2 | 15
gamma-Butyrolactone (GBL) | 18 | 16.6 | 7.4
Glycerol Carbonate | 17.9 | 25.5 | 17.4
Heptane | 15.3 | 0 | 0
Hexane | 14.9 | 0 | 0
Iso-Butanol | 15.1 | 5.7 | 15.9
Iso-Butyl Isobutyrate | 15.1 | 2.8 | 5.8
Iso-Pentyl Acetate | 15.3 | 3.1 | 7
iso-Pentyl Alcohol | 15.8 | 5.2 | 13.3
Iso-Propyl Acetate | 14.9 | 4.5 | 8.2
Iso-Propyl Ether | 15.1 | 3.2 | 3.2
Isophorone | 17 | 8 | 5
d-Limonene | 17.2 | 1.8 | 4.3
Methanol | 14.7 | 12.3 | 22.3
Methyl Acetate | 15.5 | 7.2 | 7.6
Methyl Carbitol | 16.2 | 7.8 | 12.6
Methyl Cellosolve | 16 | 8.2 | 15
Methyl Cyclohexane | 16 | 0 | 1
Methyl Ethyl Ketone (MEK) | 16 | 9 | 5.1
Methyl iso-Amyl Ketone | 16 | 5.7 | 4.1
Methyl iso-Butyl Carbinol | 15.4 | 3.3 | 12.3
Methyl Iso-Butyl Ketone (MIBK) | 15.3 | 6.1 | 4.1
Methyl Oleate | 16.2 | 3.8 | 4.5
Methyl Propyl Ketone | 16 | 7.6 | 4.7
N-Methyl-2-Pyrrolidone (NMP) | 18 | 12.3 | 7.2
Methylene Chloride | 17 | 7.3 | 7.1
N,N-Dimethyl Acetamide | 16.8 | 11.5 | 10.2
N,N-Dimethyl Formamide (DMF) | 17.4 | 13.7 | 11.3
1-Nitropropane | 16.6 | 12.3 | 5.5
2-Phenoxy Ethanol | 17.8 | 5.7 | 14.3
2-Propanol | 15.8 | 6.1 | 16.4
1-Propanol | 16 | 6.8 | 17.4
n-Propyl Acetate | 15.3 | 4.3 | 7.6
n-Propyl Propanoate | 15.5 | 5.6 | 5.7
Propylene Carbonate | 20 | 18 | 4.1
Propylene Glycol Monobutyl Ether | 15.3 | 4.5 | 9.2
Propylene Glycol Monoethyl Ether Acetate | 15.6 | 6.3 | 7.7
Propylene Glycol Monomethyl Ether | 15.6 | 6.3 | 11.6
Propylene Glycol Monomethyl Ether Acetate | 15.6 | 5.6 | 9.8
Propylene Glycol Phenyl Ether | 17.4 | 5.3 | 11.5
sec-Butyl Acetate | 15 | 3.7 | 7.6
Sulfolane (Tetramethylene Sulfone) | 18 | 18 | 9.9
Tetrahydrofuran (THF) | 16.8 | 5.7 | 8
Tetrahydrofurfuryl Alcohol | 17.8 | 8.2 | 12.9
Toluene | 18 | 1.4 | 2
Xylene | 17.6 | 1 | 3.1