## Arkema
Material | Supplier | Type / Application | δD | δP | δH | Notes
Encor Acrylic Emulsion | Arkema | Acrylic latex binder | 18 | 8.5 | 9 | Generic acrylic emulsion binder HSP.
Kynar PVDF Resin | Arkema | Fluoropolymer resin | 16 | 4.5 | 2.5 | PVDF-like fluoropolymer parameters.
Synolac Alkyd Resin | Arkema | Long-oil alkyd | 17 | 4.5 | 6 | Typical long-oil alkyd HSP values.

## BASF
Material | Supplier | Type / Application | δD | δP | δH | Notes
Acronal EDGE | BASF | High-performance acrylic binder | 18.2 | 8.8 | 8.8 | Approximate acrylic copolymer HSP.
Acronal S 790 | BASF | Acrylic dispersion binder | 18 | 8.5 | 8.5 | Generic acrylic polymer dispersion values.
Joncryl 690 | BASF | Acrylic resin for inks | 18.3 | 9 | 7.8 | Solvent-borne acrylic, ink/overprint varnish type.
Joncryl 8052 | BASF | Water-dispersible acrylic | 18 | 9.5 | 10 | Higher polarity for water-dispersible resins.

## Covestro
Material | Supplier | Type / Application | δD | δP | δH | Notes
Baybond Polyurethane | Covestro | Adhesive PU dispersion | 17 | 8.5 | 9 | Approximate for flexible adhesive PU systems.
Bayhydrol A Polyurethane Dispersion | Covestro | Acrylic-modified PU dispersion | 17.6 | 7.8 | 8.5 | Approximate HSP based on generic PU/acrylic binders.
Bayhydrol U XP PU Dispersion | Covestro | Aliphatic PU dispersion | 17.2 | 8 | 8.8 | Typical of polyether PU dispersions for coatings.
Desmocap Prepolymer | Covestro | Blocked isocyanate prepolymer | 17.5 | 7 | 6.5 | Blocked HDI-type prepolymer, approximate values.
Desmodur N Aliphatic Isocyanate | Covestro | HDI trimer crosslinker | 18 | 6 | 4 | Aliphatic HDI trimer, low H-bonding.

## Dow
Material | Supplier | Type / Application | δD | δP | δH | Notes
Paraloid B-66 | Dow | Thermoplastic acrylic resin | 18.3 | 8.8 | 7 | Classic solvent-borne acrylic resin.
Rhoplex Acrylic Binder | Dow | Architectural acrylic latex | 18 | 8.5 | 9 | Generic acrylic latex for architectural coatings.
UCAR Polyvinyl Acetate | Dow | PVAc emulsion binder | 17.5 | 9.5 | 10 | Typical PVAc values, adhesive/coating grade.

## Eastman
Material | Supplier | Type / Application | δD | δP | δH | Notes
Eastman CAB Resin | Eastman | Cellulose acetate butyrate | 17.4 | 6.5 | 8 | CAB values typical for coatings grade.
Eastman DOTP | Eastman | Non-phthalate plasticizer | 17.4 | 5 | 3 | Representative DOTP plasticizer values.
Eastman Texanol | Eastman | Coalescent for latex paints | 16 | 5 | 8 | Approximate coalescent values.
Eastman Triacetin | Eastman | Hydrophilic plasticizer | 16.7 | 10.4 | 16 | Triacetin HSP widely reported in literature.

## Evonik
Material | Supplier | Type / Application | δD | δP | δH | Notes
Dynasylan Organosilane | Evonik | Silane adhesion promoter | 16 | 5.5 | 5 | Organosilane, moderately polar with limited H-bonding.
TEGO Dispers 755 | Evonik | Pigment dispersing additive | 17 | 10 | 10.5 | Approximate hyperdispersant-like HSP.
TEGO Flow & Leveling Additive | Evonik | Acrylic/PU surface additive | 17.5 | 8 | 6 | Surface-active resin, moderate polarity.

## Generic_CASE
Material | Supplier | Type / Application | δD | δP | δH | Notes
Epoxy Novolac | Generic | High-functionality epoxy resin | 18.5 | 10 | 10 | Higher crosslink density epoxy precursor.
Polyamide Curing Agent | Generic | Epoxy curing agent | 17 | 11 | 12 | Polyamide curing agents are moderately polar with strong H-bonding.
Polyester Polyol | Generic | Coatings polyol | 18 | 6 | 7 | Polyester polyol for high-performance PUs.
Polyether Polyol | Generic | PU prepolymer polyol | 17 | 7 | 10 | Polyether polyol used in elastomers and foams.