## Cellulose Acetobutyrate
Material | δD | δP | δH | Interaction Radius
CELLIT BP-300 | 16.6 | 12 | 6.7 | 10.2

## Cellulose Acetate
Material | δD | δP | δH | Interaction Radius
CELLIDORA A | 18.2 | 12.4 | 10.8 | 7.4

## Ethyl Cellulose
Material | δD | δP | δH | Interaction Radius
ETHOCEL HE10 | 17.9 | 4.3 | 3.9 | 5.9
ETHOCEL STD 20 | 20.1 | 6.9 | 5.9 | 9.9

## Epoxy
Material | δD | δP | δH | Interaction Radius
ARALDITE DY O25 | 14 | 7.4 | 9.4 | 13.7
EPIKOTE 828 | 23.1 | 14.6 | 5 | 20.5
EPIKOTE 1001 | 20 | 10.32 | 10.11 | 10.02
EPIKOTE 1004 | 17.4 | 10.5 | 9 | 7.9
EPIKOTE 1007 | 21 | 11.1 | 13.4 | 11.7
EPIKOTE 1009 | 19.3 | 9.37 | 10.95 | 8.26
PKHH | 23.4 | 7.2 | 14.8 | 14.9

## Epoxy Curing Agents
Material | δD | δP | δH | Interaction Radius
VERSAMID 100 | 23.8 | 5.3 | 16.2 | 16.1
VERSAMID 115 | 20.3 | 6.6 | 14.1 | 9.6
VERSAMID 125 | 24.9 | 3.1 | 18.7 | 20.3
VERSAMID 140 | 26.9 | 2.4 | 18.5 | 24

## Polyurethane
Material | δD | δP | δH | Interaction Radius
DESMOPHEN 651 | 17.7 | 10.6 | 11.6 | 9.5
DESMOPHEN 800 | 19.1 | 12.2 | 9.9 | 8
DESMOPHEN 850 | 21.54 | 14.94 | 12.28 | 16.78
DESMOPHEN 1100 | 16 | 13.1 | 9.2 | 11.4
DESMOPHEN 1150 | 20.6 | 7.8 | 11.6 | 13.1
DESMOPHEN 1200 | 19.4 | 7.4 | 6 | 9.8
DESMOPHEN 1700 | 17.9 | 9.6 | 5.9 | 8.2
DESMOLAC 4200 | 18.7 | 9.6 | 9.9 | 8.2
MACRYNAL SM 510N | 19.9 | 8.1 | 6 | 9.8

## Phenolic Resins
Material | δD | δP | δH | Interaction Radius
SUPER BECKACITE 1001 | 23.26 | 6.55 | 8.35 | 19.85
PHENODUR 373U | 19.74 | 11.62 | 14.59 | 12.69

## Hydrocarbon Resins
Material | δD | δP | δH | Interaction Radius
PLIOLYTE S-100 | 16.47 | 0.37 | 2.84 | 8.59
PICCOPALE 110 | 17.55 | 1.19 | 3.6 | 6.55
PICCORONE 450L | 19.42 | 5.48 | 5.77 | 9.62

## Styrene-Butadiene (SBR)
Material | δD | δP | δH | Interaction Radius
POLYSAR 5630 | 17.55 | 3.35 | 2.7 | 6.55

## Acrylonitrile-Butadiene
Material | δD | δP | δH | Interaction Radius
HYCAR 1052 | 18.62 | 8.78 | 4.17 | 9.62

## Polybutadiene
Material | δD | δP | δH | Interaction Radius
BUNA HULS B10 | 17.53 | 2.25 | 3.42 | 6.55

## Polyisoprene
Material | δD | δP | δH | Interaction Radius
CARIFLEX IR 305 | 16.57 | 1.41 | -0.82 | 9.62

## Polyisobutylene
Material | δD | δP | δH | Interaction Radius
LUTONAL IC/1203 | 14.2 | 2.5 | 4.6 | 12.4
LUTANAL I60 | 16.9 | 2.5 | 4 | 7.2
POLYVINYLBUTYL ETHER | 17.4 | 4.3 | 8.4 | 7.4

## Special
Material | δD | δP | δH | Interaction Radius
LIGNIN | 20.17 | 14.61 | 15.04 | 11.66
MODAFLOW | 16.1 | 3.7 | 7.9 | 8.9

## Polyvinylchloride
Material | δD | δP | δH | Interaction Radius
VIPLA KR PVC | 18.4 | 6.6 | 8 | 3

## Chloroparaffin
Material | δD | δP | δH | Interaction Radius
CERECLOR 70 | 20 | 8.3 | 6.8 | 9.8
CHLOROPAR 40 | 17 | 7.6 | 7.9 | 11.9

## Chlorinated Rubber
Material | δD | δP | δH | Interaction Radius
PERGUT S 5 | 17.4 | 9.5 | 3.8 | 10
ALLOPREN R10 | 17.4 | 4.3 | 3.9 | 6.1
ALLOPRENE R10 10% | 19.5 | 9.2 | 6.9 | 7.5
ALLOPRENE R10 30% | 17.9 | 5.6 | 6.7 | 5.8
ALLOPRENE R10 60% | 19.6 | 6.5 | 5.8 | 9.1

## Chlorinated Polypropylene
Material | δD | δP | δH | Interaction Radius
PARLON P 10 | 20.26 | 6.32 | 5.4 | 10.64

## Chlorosulfonated PE
Material | δD | δP | δH | Interaction Radius
HYPALON 20 | 18.1 | 3.4 | 4.9 | 3.6
HYPALON 30 | 18.2 | 4.7 | 2 | 5

## Cyclized Rubber
Material | δD | δP | δH | Interaction Radius
ALPEX | 19.9 | 0 | 0 | 9.4

## Nitrocellulose
Material | δD | δP | δH | Interaction Radius
1/2-sec.-NITRO CELLULOSE H 23 | 15.41 | 14.73 | 8.84 | 11.46

## Rosin Derivatives
Material | δD | δP | δH | Interaction Radius
CELLOLYN 102 | 21.73 | 0.94 | 8.53 | 15.75
PENTALYN 255 | 17.55 | 9.37 | 14.32 | 10.64
PENTALYN 830 | 20.03 | 5.81 | 10.93 | 11.66
ESTER GUM BL | 19.64 | 4.73 | 7.77 | 10.64

## Polyamide
Material | δD | δP | δH | Interaction Radius
VERSAMID 930 | 17.43 | -1.92 | 14.89 | 9.62
VERSAMID 961 | 18.9 | 9.6 | 11.1 | 6.2
VERSAMID 965 | 20.15 | 6.04 | 12.9 | 9.2

## Isocyanate
Material | δD | δP | δH | Interaction Radius
DESMODUR L | 17.5 | 11.3 | 5.9 | 8.5
DESMODUR N | 17.6 | 10 | 3.7 | 9.3
SUPRASEC F-5100 | 19.7 | 12.9 | 12.8 | 11.4

## Polyvinylbutyral
Material | δD | δP | δH | Interaction Radius
MOWITAL B 30 H | 18.6 | 12.9 | 10.3 | 8.3
MOWITAL B 60 H | 20.2 | 11.2 | 13.3 | 11.2
BUTVAR B 76 | 18.6 | 4.36 | 13.03 | 10.64

## Polyacrylate
Material | δD | δP | δH | Interaction Radius
LUCITE 2042 PEMA | 17.6 | 9.66 | 3.97 | 10.64
LUCITE 2044 PMMA | 16.2 | 6.8 | 5.7 | 9.1
PLEXIGUM MB319 | 18.6 | 10.8 | 4.1 | 11.5
PLEXIGUM M527 | 18.4 | 9.4 | 6.5 | 10.7
PMMA | 18.64 | 10.52 | 7.51 | 8.59

## Polyvinylacetate
Material | δD | δP | δH | Interaction Radius
MOWILITH 50 PVAC | 20.93 | 11.27 | 9.66 | 13.71

## Polystyrene
Material | δD | δP | δH | Interaction Radius
POLYSTYRENE LG | 22.28 | 5.75 | 4.3 | 12.68

## Vinyl Chloride Copolymers
Material | δD | δP | δH | Interaction Radius
LAROFLEX MP 45 | 18.4 | 8.4 | 5.8 | 9
VILIT MB 30 | 20 | 8.3 | 6.7 | 9.4
VILIT MC 31 | 20 | 8.3 | 6.7 | 9.4
VILIT MC 39 | 18.4 | 7.6 | 6.7 | 6.8
VINYLITE VAGD | 17.1 | 10.4 | 6.5 | 7.5
VINYLITE VAGH | 16.5 | 10.9 | 6.4 | 7.7
VINYLITE VMCA | 17.7 | 11.1 | 6.9 | 8.7
VINYLITE VMCC | 17.6 | 11.1 | 6.8 | 8.8
VINYLITE VMCH | 17.6 | 11.1 | 6.4 | 8.6
VINYLITE VYHH | 17.4 | 10.2 | 5.9 | 7.8
VINYLITE VYLF | 18.1 | 10.3 | 4.2 | 8.3

## Binders in Solution- Alkyds and
Material | δD | δP | δH | Interaction Radius
ALFTALAT AC 366 | 18.6 | 10 | 5 | 10.4
ALFTALAT AM 756 | 23 | 2.2 | 4.2 | 16.9
ALFTALAT AN 896 | 22.9 | 15.2 | 7.6 | 18.1
ALFTALAT AN 950 | 22.6 | 13.8 | 8.1 | 17.1
ALFTALAT AT 316 | 20.5 | 9.3 | 9.1 | 12.4
ALFTALAT AT 576 | 19.2 | 5.3 | 6.3 | 11.9
ALKYDAL F 261 HS | 23.6 | 1 | 7.6 | 19
ALKYDAL F 41 | 20.6 | 4.6 | 5.5 | 12.6
DUROFTAL T 354 | 17.3 | 4.2 | 7.9 | 9.3
DYNAPOL L 812 | 22.6 | 13.1 | 5.8 | 16.8
DYNAPOL L 850 | 20 | 6.2 | 7 | 9.5
PLEXAL C-34 | 18.5 | 9.21 | 4.91 | 10.64
SOALKYD 1935-EGAX | 18 | 11.6 | 8.5 | 9
VESTURIT BL 908 | 18.8 | 12 | 6 | 11.5
VESTURIT BL 915 | 17.7 | 13 | 7.6 | 11.5

## Amino Resins
Material | δD | δP | δH | Interaction Radius
BE 370 | 20.7 | 6.1 | 12.7 | 14.8
BEETLE 681 | 22.2 | -0.4 | 10.1 | 18.4
CYMEL 300 | 19.35 | 12.83 | 12.87 | 9.82
CYMEL 325 | 25.5 | 15.2 | 9.5 | 22.2
DYNOMIN MM 9 | 18.8 | 14 | 12.3 | 10.5
DYNOMIN UM 15 | 19.9 | 15.8 | 13.4 | 11.7
SOAMIN M 60 | 15.9 | 8.1 | 6.5 | 10.6
SYNRESIN A 560 | 22.1 | 5 | 11.3 | 15.5
PLASTOPAL H | 20.81 | 8.29 | 14.96 | 12.69
UFORMITE MX-61 | 22.7 | 2.8 | 5.4 | 16.2

## Acrylate Resins
Material | δD | δP | δH | Interaction Radius
URACRON 15 | 19.2 | 7.7 | 5.7 | 10.6
PARALOID P 400 | 19.2 | 9.6 | 9.3 | 12.2
PARALOID P 410 | 19.6 | 9.1 | 6.8 | 12.2
PARALOID EXPER. RES. QR 954 | 18.4 | 9.8 | 10 | 12.4

## Silicone Resins
Material | δD | δP | δH | Interaction Radius
BAYSILON UD 125 | 19.4 | 9.9 | 10.1 | 6.9
TEFLON SL2- | 17.1 | 8.1 | 1.3 | 4.7

## Special Data
Material | δD | δP | δH | Interaction Radius
DOW EPOXY NOVOLAC 438 | 20.3 | 15.4 | 5.3 | 15.1
DOW EPOXY NOVOLAC 444 | 19.5 | 11.6 | 9.3 | 10
ZINK SILICATE - CHEMICAL RES. | 23.5 | 17.5 | 16.8 | 15.6
2-COMP EPOXY CHEMICAL RES. | 18.4 | 9.4 | 10.1 | 7
POLYVINYLIDINE FLUORIDE SOL. | 17 | 12.1 | 10.2 | 4.1
COAL TAR PITCH SOL. | 18.7 | 7.5 | 8.9 | 5.8

## Breakthrough Time (Bt) Correlat
Material | δD | δP | δH | Interaction Radius
NITRILE 20 MIN | 17.5 | 7.3 | 6.5 | 5.1
NITRILE 1 HR | 16.6 | 9.1 | 4.4 | 10
NITRILE 4 HR | 19 | 12.6 | 3.8 | 13.3
BUTYL 20 MIN | 16.5 | 1 | 5.1 | 5
BUTYL 1 HR | 15.8 | -2.1 | 4 | 8.2
BUTYL 4 HR 2 | 17.6 | 2.1 | 2.1 | 7
NATURAL RUBBER 20 MIN | 14.5 | 7.3 | 4.5 | 11
NATURAL RUBBER 1 HR | 15.6 | 3.4 | 9.1 | 14
NATURAL RUBBER 4 HR | 19.4 | 13.2 | 7.7 | 19
PVC 20 MIN | 16.1 | 7.1 | 5.9 | 9.3
PVC 1 HR | 14.9 | 11.1 | 3.8 | 13.2
PVC 4 HR | 24.4 | 4.9 | 9.9 | 22.7
POLYVINYLALCOHOL 20 MIN | 11.2 | 12.4 | 13 | 12.1
POLYVINYLALCOHOL 1 HR | 15.3 | 13.2 | 13.5 | 8.8
POLYVINYLALCOHOL 4 HR | 17.2 | 13.6 | 15.4 | 10.9
POLYETHYLENE 20 MIN | 16.9 | 3.3 | 4.1 | 8.1
POLYETHYLENE 1 HR | 17.1 | 3.1 | 5.2 | 8.2
POLYETHYLENE 4 HR | 24.1 | 14.9 | 0.3 | 24.3
VITON 20 MIN | 10.9 | 14.5 | 3.1 | 14.1
VITON 1 HR | 16.5 | 8.1 | 8.3 | 6.6
VITON 4 HR | 13.6 | 15.4 | 8.6 | 14.4
NEOPRENE 20 MIN | 17.6 | 2.5 | 5.9 | 6.2
NEOPRENE 1 HR | 19 | 8 | 0 | 13.2
NEOPRENE 4 HR | 14.6 | 13.9 | 2.3 | 15.9
CH 5100 3 HR | 16.6 | 5.4 | 4 | 3.8
CH 5200 3 HR | 16.6 | 6 | 4.8 | 3.7

## High Temperature Solubility of
Material | δD | δP | δH | Interaction Radius
PVDC 110C SOLUBILITY | 17.6 | 9.1 | 7.8 | 3.9
PVDC 130C SOLUBILITY | 20.4 | 10 | 10.2 | 7.6

## Chemical Resistance of High Per
Material | δD | δP | δH | Interaction Radius
PES L C 1 | 18.7 | 10.5 | 7.6 | 9.1
PES L B + C 1 | 17.7 | 9.7 | 6.4 | 9.3
PPS CR 93°C | 18.8 | 4.8 | 6.8 | 2.8
PPS TS60%12MO | 18.7 | 5.3 | 3.7 | 6.7
PA6 CR | 17 | 3.4 | 10.6 | 5.1
PA66 SOL | 17.4 | 9.8 | 14.6 | 5.1
PA11 CR | 17 | 4.4 | 10.6 | 5.1
POMH+POMC CR | 17.1 | 3.1 | 10.7 | 5.2
PETP CR | 18.2 | 6.4 | 6.6 | 5
PTFE L80 CR | 16.2 | 1.8 | 3.4 | 3.9
PMMA CR | 16 | 5 | 12 | 13
PE? CR Q UESTIONABLE VALUES | 16.8 | 5.4 | 2.4 | 4.7
PPO CR | 17.9 | 3.1 | 8.5 | 8.6
PUR CR | 18.1 | 9.3 | 4.5 | 9.7
ABS CR | 16.3 | 2.7 | 7.1 | 7.8
PSU CR | 16 | 6 | 6.6 | 9
VINYL SILANE | 16.4 | 3.7 | 4.5 | 10

## Correlations for Some Barrier-T
Material | δD | δP | δH | Interaction Radius
CELLOPHAN SW | 16.1 | 18.5 | 14.5 | 9.3
EVOH SOL | 20.5 | 10.5 | 12.3 | 7.3
SARANEX 4HR | 17.7 | 18.3 | 0.7 | 18.4
4H 35°C | 19.4 | 13.4 | 18 | 8.6
4H 35°C no plasticizer included | 20.5 | 11.3 | 10.3 | 6.7
POLYVINYLALCOHOL | 15 | 17.2 | 17.8 | 10.2

## Chemical Resistance Data - Mode
Material | δD | δP | δH | Interaction Radius
ACETAL CELANESE | 21.1 | 9.3 | 5.9 | 11.4
ACETALHOMO-DUO | 19 | 5 | 8 | 5
CELLULOSE ACETATE | 16.9 | 16.3 | 3.7 | 13.7
CELL. ACET. BUTYRATE | 17.2 | 13.8 | 2.8 | 12.6
CELL. ACET. PROPIONATE | 9.8 | 13.6 | 11.4 | 15.2
PCTFE | 14.1 | 2.7 | 5.5 | 6.6
FEP | 19 | 4 | 3 | 4
FURAN | 19 | 6 | 8 | 5
FURF ALC | 19.9 | 3.9 | 5.1 | 3.8
PFA ? | 16.7 | 7.7 | -0.5 | 8.1
PHENOLIC | 21.6 | 5.2 | 18.8 | 15.4
PETG | 18 | 3 | 4 | 6
HDPE | 18 | 0 | 2 | 2
PP | 18 | 0 | 1 | 6

## Poly(Ethylene-Chlorotrifluoroet
Material | δD | δP | δH | Interaction Radius
PECTFE SOL AT HIGH TEMP. | 19.5 | 7.3 | 1.7 | 5.1

## Solubility of Polyacrylonitiril
Material | δD | δP | δH | Interaction Radius
PAN | 21.7 | 14.1 | 9.1 | 10.9

## PEI - Polyethylene Imide - Envi
Material | δD | δP | δH | Interaction Radius
PEI 1200PSI | 17.2 | 6.4 | 5.2 | 3.6
PEI 2400PSI | 17.4 | 4.6 | 9 | 7.2
PEI 600PSI | 17.3 | 5.3 | 4.7 | 3.3

## Based on Solvent Range Solubili
Material | δD | δP | δH | Interaction Radius
ESTER GUM | 16.9 | 4.5 | 6.5 | 9.2
ALKYD 45 SOYA | 17.5 | 2.3 | 7.7 | 10
SILICONE DC-1107? | 19.6 | 3.4 | 10.8 | 9.8
PVETHYLETHER? | 15.1 | 3.1 | 11.9 | 12.9
PBUTYLACRYLATE | 16.2 | 9 | 3 | 10.1
PBMA? | 15.9 | 5.5 | 5.9 | 8.5
SILICONE DC 23? | 16.4 | 0 | 7.8 | 5.5
PE | 16 | 0.8 | 2.8 | 3.2
GILSONITE | 17.1 | 2.1 | 3.9 | 4.9
PVINYLBUTYLETHER | 17.4 | 3.4 | 7.8 | 8.4
NAT RUBBER | 16 | 4 | 6 | 1.3
HYP 20 CHLOROSULFONATED PE | 17.4 | 3.2 | 4 | 4.8
ETHCEL N22? | 22.7 | 0.5 | 16.5 | 20.1
CHLORINATED RUBBER | 17.9 | 6.3 | 5.1 | 7.6
DAMMAR GUM | 18.4 | 4.2 | 7.8 | 8.3
VERSAMID 100? | 18.8 | 3 | 9.2 | 7.8
PS | 18.5 | 4.5 | 2.9 | 5.3
PVAC | 17.6 | 2.2 | 4 | 4.1
PVC | 17.6 | 7.8 | 3.4 | 8.2
PHENOLICS | 19.8 | 7.2 | 10.8 | 12.8
BUNA N B UTADIENE/ACRYLONITRILE | 17.8 | 3.2 | 3.4 | 3.7
PMMA | 18.1 | 10.5 | 5.1 | 9.5
PEO 4000 ? HEATED SAMPLES | 21.5 | 10.9 | 13.1 | 15.9
POLYETHYLENESULFIDE GOOD | 17.8 | 3.8 | 2.2 | 4.1
PC | 18.1 | 5.9 | 6.9 | 5.5
PLIOLITE P1230 | 18.1 | 4.7 | 3.7 | 3.9
MYLAR PET | 18 | 6.2 | 6.2 | 5
VCVA COPOLY | 17.3 | 8.7 | 6.1 | 7.8
PUR | 17.9 | 6.9 | 3.7 | 2.7
SAN | 16.6 | 9.8 | 7.6 | 4.8
VINSOL ROSIN | 17.4 | 10 | 13 | 10.5
EPON 1001 | 17 | 9.6 | 7.8 | 7.1
SHELLAC | 19.7 | 10.1 | 15.1 | 10.7
POLYMETHACRYLONITRILE | 17.2 | 14.4 | 7.6 | 3.8
CELLULOSE ACETATE | 18.3 | 16.5 | 11.9 | 8.8
CELLULOSE NITRATE | 16.9 | 13.5 | 10.3 | 9.9
PVOH NOT GOOD, SEE CHAP. 5 | 17 | 9 | 18 | 4
NYLON 66 | 16 | 11 | 24 | 3

## Acrylics - Solvent Range
Material | δD | δP | δH | Interaction Radius
ACRYLOID B-44 | 19.4 | 11.2 | 4.4 | 10.5
ACRYLOID B-66 | 18 | 9 | 3 | 9
ACRYLOID B-72 | 19.2 | 11.2 | 1.8 | 11
ACRYLOID B-82 | 19.1 | 9.1 | 3.3 | 9
R+H PBA | 16 | 8 | 8 | 12
R+H PiMBA | 20.7 | 4.1 | 10.7 | 11.5
R+H PNBMA | 16 | 6.2 | 6.6 | 9.5
R+H PEMA | 19 | 9 | 8 | 11
R+H PMAA | 25.6 | 11.2 | 19.6 | 20.3
R+H PMMA | 19.1 | 11.3 | 4.1 | 10.3
BMA/AN 80/20 | 17.5 | 9.9 | 4.1 | 9.5
ISOB MALANH/CYCLOL 75/25 | 16.8 | -0.4 | 7.2 | 8.5
MAA/EA/ST 15/38/47 | 17.6 | 5.2 | 7 | 4.5
MAA/MA/VA 15/27.5/57.5 | 28.5 | 15.7 | 18.1 | 21.5
MAA/MA/VA 15/17.5/67.5 | 25.5 | 15.7 | 18.1 | 21.5
MMA/CYCLOL 58/42 | 18.7 | 9.9 | 8.7 | 8.8
MMA/EA 50/50 | 17.5 | 9.9 | 4.1 | 9.5
MMA/EA 25/75 | 19 | 9 | 15 | 12
MMA/EA/AGE 40/40/20 | 17.6 | 9.8 | 5.6 | 9.7
MMA/EA/AA | 15.9 | 15.9 | 11.5 | 11.1
MMA/EA/AN 55/30/15? | 16.7 | 10.9 | 8.5 | 8.5
MMA/EA/AN 40/40/20 | 20.4 | 13.2 | 11 | 12.3
MMA/EA/BAMA 40/40/20 | 17.9 | 8.5 | 11.7 | 12.9
MMA/EA/CYCLOL | 17.6 | 9.8 | 6.4 | 9.8
MMA/EA/MAM 40/40/20 | 19 | 9 | 15 | 12
MMA/EA/MAM 45/45/10? | 19.5 | 11.1 | 8.7 | 11.2
MMA/EA/BVBE 40/40/20 | 17.8 | 10 | 6.6 | 9.8

## Polyesters - Solvent Range
Material | δD | δP | δH | Interaction Radius
ACID DEGMP | 15.3 | 13.3 | 14.9 | 15.6
CARB DEG PTH | 19.4 | 13.4 | 11.6 | 11.1
CRYPLEX 1473-5 | 19.2 | 9.4 | 5.6 | 8.9
DEG ISOPH | 19.2 | 17.2 | 14.6 | 11.8
DEG PHTH | 21 | 15.2 | 13.2 | 13.7
DPG PHTH | 20.1 | 11.5 | 6.7 | 11.6
DOW ADIP TEREP | 17.8 | 10.4 | 6.8 | 9.3
DOW X-2635 MALEATE | 17.8 | 5.6 | 6.8 | 4.5
VITEL PE LINEAR | 14.9 | 10.1 | 2.9 | 6.1
VITEL PE101-X | 21.3 | 6.3 | 4.7 | 7.3
HYD BIS A FUM ISPH | 17 | 4.4 | 6.2 | 5
HYD BIS A PG FUM ISPH | 18.7 | 8.9 | 5.5 | 8.4
PENTA BENZ MAL | 19.4 | 12.2 | 10.2 | 10.8
SOL MYLAR 49001 | 19 | 5 | 4 | 5
SOL MYLAR 49002 | 19 | 5 | 5 | 5
TEG EG MAL TEREP | 18.8 | 11.4 | 9.2 | 10.2
TEG MALEATE | 18.1 | 13.9 | 12.1 | 9.7
VAREZ 123 | 17.3 | 10.9 | 11.9 | 10.7

## Styrene Polymers And Copolymers
Material | δD | δP | δH | Interaction Radius
AMOCO 18-290 | 19.3 | 3.7 | 7.9 | 7.8
BUTON 100 B UTAD-STY | 17 | 4 | 3 | 7.3
BUTON 300 | 17.3 | 3.7 | 7.3 | 7
KOPPERS KTPL-A | 19.3 | 3.7 | 7.9 | 7.8
RUBBER MOD PS | 20 | 5 | 1 | 7
STY MAL ANH | 23.4 | 13.8 | 15.2 | 16.5
LYTRON 820 | 21.1 | 13.1 | 14.5 | 14.4
MARBON 9200 | 19 | 4 | 4 | 6
PARAPOL S-50 | 17.9 | 3.9 | 4.9 | 3.9
PARAPOL S-60 | 17.9 | 3.9 | 4.9 | 3.9
PICCOFLEX 120 | 17.4 | 7.8 | 3.8 | 7.7
SHELL POLYALDEHYDE EX 39 | 19.6 | 10 | 3.6 | 9.4
SHELL POLYALDEHYDE EX 40 | 19.6 | 10 | 3.6 | 9.4
SHELL X-450 | 19.3 | 9.5 | 11.1 | 11.1
SMA 1430A | 18.8 | 11.4 | 16.4 | 14.1
SAN 85/15 | 19.1 | 9.5 | 3.1 | 8.7
STY/BUTENOL 85/15 | 17.4 | 7.8 | 3.8 | 7.7
STY/CYCLOL 82/18 | 18.2 | 5.6 | 7.2 | 5.7
STY/2EHA/AA 81/11/8 | 17.7 | 4.9 | 5.9 | 5.9
STY/MAA 90/10 | 18.7 | 6.3 | 7.3 | 6.7
STY/MA 85/15 | 18 | 9 | 3 | 9
STY/HALF ESTER MA 60/40 | 18.9 | 10.9 | 10.7 | 9.7
STY/PROP HALF E MA 57/43 | 18 | 9.8 | 8.4 | 10.1
STY/VBE 85/15 | 17.4 | 7.8 | 3.8 | 7.7
STYRON 44OM-27 MOD PS | 20 | 5 | 1 | 7
STYRON 475M-27 | 20 | 5 | 1 | 7
STYRON 480-27 | 20 | 6 | 4 | 5.3

## Vinyl Resins - Solvent Range
Material | δD | δP | δH | Interaction Radius
ACRYLOID K120N | 17.6 | 10 | 3.8 | 9.5
DODA 6225 | 19 | 2 | 1 | 3
DODA 3457 | 19 | 2 | 1 | 3
ELVAX 250 | 19 | 2 | 1 | 3
ELVAX 150 | 18.7 | 2.3 | 0.7 | 6
ELVAX EOD 3602-1 | 17.7 | 3.3 | 2.7 | 5.4
EXON 470 PVC | 17.4 | 7.8 | 3.8 | 7.7
EXON 471 | 17.9 | 8.7 | 2.5 | 9
EXON 473 | 17.4 | 7.8 | 3.8 | 7.7
GEON 121 | 19.5 | 6.7 | 11.1 | 8
POLYCYCLOLa | 19 | 9 | 15 | 12
PVBE | 16.7 | 3.7 | 8.3 | 8.6
PVEE | 16 | 4 | 12 | 14
FORMVAR 7/70E PVFORMAL | 22.2 | 12.6 | 14.2 | 14
FORMVAR 15/95E | 22.2 | 12.6 | 14.2 | 14
PVIBE | 16 | 1 | 8 | 10
SARAN F-120 VCL2/AN? | 28.8 | 16.8 | 0.8 | 23.7
SARAN F-220 ? | 28.8 | 16.8 | 0.8 | 23.7
SINCLAIR 3840A | 18.4 | 4 | 9.6 | 7.3
VA/EHA/MA 63/33/4 | 17.7 | 6.3 | 7.7 | 5.3
VA/EHA/CYC/MAA/76/12/8/4 | 21.2 | 12.4 | 13 | 12.6
VA/EA/CY 70/20/10 | 20 | 12 | 11 | 15
VBE/AN/MAA 46/27/27 | 18.9 | 11.7 | 11.1 | 9.6
VBE/MA/MAC46/27/27 | 19.4 | 13 | 13.8 | 12.3
VDC/AA 75/25 ? | 20.4 | 11 | 0.8 | 11.7
VINYLITE AYAA PVAC | 22.9 | 18.3 | 7.7 | 20.4
VINYLITE VAGH | 17 | 7.8 | 6.8 | 7.1
VINYLITE VMCH | 18.3 | 9.7 | 7.7 | 8.5
VINYLITE VXCC | 18 | 9.4 | 4.6 | 8.4
VINYLITE VYHH | 19 | 11 | 5 | 10
VINYLITE VYLF | 18 | 9.4 | 4.6 | 8.4
VINYLITE XYHL PVB UTYRAL | 19 | 9 | 15 | 12
VINYLITE XYSG PVB UTYRAL | 19 | 9 | 15 | 12
VYSET 69 | 17.9 | 3.5 | 7.5 | 5.9

## Miscellaneous - Solvent Range
Material | δD | δP | δH | Interaction Radius
ACRYLAMIDE MONOMER | 16.9 | 18.1 | 19.9 | 17
BAKELITE SULFONE P-47 | 20 | 3 | 6 | 3
BECKOLIN 27 MODIF OIL | 11.4 | 0 | 3 | 18.1
PEO 4000 ? SAMPLES HEA TED | 22.2 | 11.2 | 13.2 | 17.1
CHLORINATED RUBBER | 18 | 6 | 5 | 7
CONOCO H-35 HYDROCARBON M | 11.4 | 0 | 3 | 18.1
DAMMAR GUM DEWAXED | 19 | 2 | 9 | 9
EPOCRYL E-11 ? | 17.3 | 12.9 | 12.1 | 8.5
ESTANE X-7 ?? DIO XANE ONLY | 19 | 1.8 | 7.4 | 1
HEXADECYL MONOESTER TRIME | 19 | 11.6 | 14 | 11.9
HYDR SPERM OIL WX135 | 20 | 4 | 2 | 5
HYPALON 20 CHL SULF PE | 17.8 | 3.2 | 4.4 | 4.1
HYPALON 30 | 17.8 | 3.4 | 3.2 | 5.1
KETONE RESIN S588 | 18 | 10.8 | 13.2 | 12.2
SANTOLITE MHP ARYLSULFONA | 18.4 | 12 | 8.4 | 10.6
pTOLSULFONAMIDE-FORMALDEH | 24.6 | 18.6 | 16.4 | 20.9

## Polymer Solubility Data from Va
Material | δD | δP | δH | Interaction Radius
VYHH-NIF REPT | 17.4 | 9.9 | 6.7 | 7.5
PVF? DMF ONLY GOOD SOLVENT | 17.4 | 13.7 | 11.3 | 2
PES SOL | 19.6 | 10.8 | 9.2 | 6.2

## Biologically Interesting System
Material | δD | δP | δH | Interaction Radius
LARD 37C | 15.9 | 1.16 | 5.41 | 12.03
LARD 23C | 17.69 | 2.66 | 4.36 | 7.98
1%IN WATER -AMINES | 15.07 | 20.44 | 16.5 | 18.12
1%IN WATER +AMINES | 14.96 | 18.33 | 15.15 | 16.22
BLOOD SERUM | 23.2 | 22.73 | 30.6 | 20.48
SUCROSE | 21.67 | 26.26 | 29.62 | 20.44
UREA | 20.9 | 18.7 | 26.4 | 19.42
PSORIASIS SCALES | 24.64 | 11.94 | 12.92 | 19.04
LIGNIN | 20.61 | 13.88 | 15.25 | 11.83
CHOLESTEROL | 20.4 | 2.8 | 9.4 | 12.6
CHLOROPHYLL | 20.2 | 15.6 | 18.2 | 11.1
CELLULOSE-PAPER STRENGTH | 25.4 | 18.6 | 24.8 | 21.7

## Polysulfone PSU
Material | δD | δP | δH | Interaction Radius
PSU ULTRASON S | 19.7 | 8.3 | 8.3 | 8

## Barex
Material | δD | δP | δH | Interaction Radius
BAREX 210 CR | 20.1 | 9.1 | 12.7 | 10.9
BAREX 210 CR-STYRENE | 17.7 | 8.9 | 10.9 | 6.4

## Polymers of Interest for Conser
Material | δD | δP | δH | Interaction Radius
PARALOID B72 | 17.6 | 7.4 | 5.6 | 9.4
ESTIMATE DRIED OIL | 16 | 6 | 7 | 5
DAMMAR DEWAXED | 19 | 2 | 9 | 9

## Permeation of LDPE by Organic L
Material | δD | δP | δH | Interaction Radius
LDPE PERM>80 | 16.5 | 4.5 | 0.5 | 6
LDPE PERM<0.8 | 15.3 | 5.3 | 2.5 | 10.1

## Tolonate Solubility
Material | δD | δP | δH | Interaction Radius
TOLONATE HDT RH-POULENC | 19 | 11 | 3 | 12
TOLONATE HDB RH-POULENC | 19 | 11 | 2 | 11.3

## Chemical Resistance of Elastome
Material | δD | δP | δH | Interaction Radius
R ACM | 16.8 | 11.8 | 11.6 | 17
R BUTYL | 18 | 0 | 3 | 9
R ECO | 21.3 | 8.1 | 6.1 | 12
R CSM | 28 | 14 | 3.4 | 28.3
R EBONITE DATA FIT 0.722 | 18.7 | 6.1 | 2.7 | 6.6
R ETHYLENE/PROPYLENE | 16.6 | 0 | 5.2 | 9.1
R EPDM | 18.6 | -3.4 | 4.4 | 10.7
R FQ FL/SI | 15.9 | 20.1 | 6.9 | 16.8
R FKM VIT ON 0.76 DATA FIT | 11.6 | 23 | 5 | 21.6
R NR NAT RUB | 20.8 | 1.8 | 3.6 | 14
R NBR | 19.8 | 17.8 | 3.2 | 19
R CR CHLOROPRENE | 24.6 | 8.6 | 6.4 | 20.4
R AU ESTER PU | 17.9 | 13.3 | 10.7 | 17.1
R PEU ETHER PU | 17.9 | 13.3 | 10.7 | 17.1
R T SULPHIDE | 25.3 | 17.3 | 6.7 | 23.6
R Q SILICONE 0.748 D ATA FIT | 13.8 | 5 | 1.2 | 14.3
R SBR | 17.2 | 6 | 4.6 | 9.8
R TFP TETFLPROP 0.744 DATA FIT | 16.6 | 6.8 | 0.6 | 7.9

## Chemical Resistance of Plastics
Material | δD | δP | δH | Interaction Radius
R ABS | 17.6 | 8.6 | 6.4 | 10.9
R CELLULOSE ACETATE | 14.9 | 7.1 | 11.1 | 12.4
R CHLORINATED PVC | 17.5 | 6.5 | 5.5 | 6.3
R DIALLYLPHTHALATE | 22.2 | 12.2 | 8.6 | 15.8
R POM ACETAL | 17.2 | 9 | 9.8 | 5.3
R PA12 | 18.5 | 8.1 | 9.1 | 6.3
R PA66 | 18.2 | 8.8 | 10.8 | 5.2
R POLYAMIDEIMIDE | 18.5 | 5.7 | 8.7 | 4.2
R POLYBUTYLENETEREPH | 18 | 5.6 | 8.4 | 4.5
R POLYCARBONATE | 19.1 | 10.9 | 5.1 | 12.1
R HDPE/LDPE | 17.5 | 4.3 | 8.3 | 3.9
R PET | 19.1 | 6.3 | 9.1 | 4.8
R POLYIMIDES | 24.3 | 19.5 | 22.9 | 21.6
R PMMA | 19.3 | 16.7 | 4.7 | 17.4
R TPX | 18.8 | 1.4 | 6.4 | 7.9
R POLYPHENYLENEOXIDE | 16.9 | 8.9 | 2.7 | 11.7
R POLYSULPHONE | 19.8 | 11.2 | 6.2 | 11.3
R POLYPROPYLENE | 17.2 | 5.6 | -0.4 | 4.5
R EPOXY COLD CURING | 16.8 | 10.8 | 8.8 | 8.2
R EPOXY HOT CURING | 18.3 | 12.3 | 9.7 | 7.3
R HET RESIN | 17.5 | 11.3 | 8.3 | 8.6
R ISOPHTHALIC | 19.8 | 17.4 | 4.2 | 18
R TEREPHTALIC | 19.8 | 17.4 | 4.2 | 18

## Polymers at Different Test Conc
Material | δD | δP | δH | Interaction Radius
EPIKOTE 828 60% | 16.6 | 14 | 2.8 | 14.9
EPIKOTE 828 30% | 16.3 | 16.4 | 1.9 | 16.7
EPIKOTE 1001 60% | 15.8 | 16.3 | 3.3 | 16.4
EPIKOTE 1001 40% | 16.3 | 13.1 | 6.3 | 10.9
EPIKOTE 1001 20% | 19.8 | 13.6 | 8.9 | 12
EPIKOTE 1001 10% | 18.1 | 11.4 | 9 | 9.1
EPIKOTE 1004 60% | 17.7 | 10.1 | 7.6 | 9.8
EPIKOTE 1004 30% | 18.5 | 9.3 | 8 | 9.6
EPIKOTE 1007 30% | 18.6 | 10.6 | 8.1 | 8.8
EPIKOTE 1009 60% | 17 | 9.6 | 8.5 | 7.6
EPIKOTE 1009 30% | 19.8 | 10.6 | 10.3 | 9.7
EPIKOTE 1009 10% | 19 | 9.1 | 10.7 | 8

## Acrylics
Material | δD | δP | δH | Interaction Radius
PIBMA 10% | 17 | 4.6 | 7.6 | 9.5
PIBMA 30% | 17.1 | 5.9 | 0.7 | 7.3
PMMA 10% | 17.8 | 10.4 | 2.9 | 9.6
PMMA 30% | 17.2 | 7.2 | 3.5 | 4.8
PBMA 10% | 20.6 | 3.5 | 7.2 | 12.8
PBMA 30% | 18.1 | 5.7 | 0 | 8.5
PMMA 10% | 17.6 | 10.1 | 5.8 | 9.4
PMMA 30% | 17.5 | 5.5 | 3.8 | 4.5
PEMA 10% | 16.5 | 8.7 | 5 | 10.4
PEMA 30% | 16.9 | 7.8 | 0.5 | 7.3
CRODA AC500 THERMOSET 10% | 17.8 | 6.4 | 4.7 | 10.7
CRODA AC500 THERMOSET 30% | 21.2 | 1.4 | 10.7 | 12.3
CRODA AC550 THERMOSET 10% | 16.3 | 10.6 | 7.4 | 12.9
CRODA AC550 THERMOSET 30% | 16.3 | 10.6 | 7.4 | 12.9

## Fluorinated Polyethers
Material | δD | δP | δH | Interaction Radius
LUMFLON LF200 10% | 18.5 | 5.4 | 6.9 | 9.9
LUMFLON LF200 30% | 20.1 | 4.4 | 3.2 | 8.5
LUMFLON LF916 10% | 17.5 | 6.8 | 10.5 | 12.5
LUMFLON LF916 30% | 18.1 | 3.9 | 8.3 | 8.8

## Acrylic Modified Alkyd
Material | δD | δP | δH | Interaction Radius
PLASTOKYD S27 30% | 20.1 | 5.7 | 5.3 | 20
PLASTOKYD SC140 30% | 25.2 | 9.2 | 3.7 | 20
PLASTOKYD SC400 30% | 23.7 | 0.5 | 10.3 | 20
PLASTOKYD AC4X 30% | 23.9 | 7.8 | 8.8 | 19.9

## Chlorosulfonated Polyethylene
Material | δD | δP | δH | Interaction Radius
HYPALON 20 30% | 20.3 | 3.2 | 0.7 | 11.3

## Polyisoprene Swelling
Material | δD | δP | δH | Interaction Radius
POLYISOPRENE SW | 17 | 4 | 4 | 7.3

## Bromobutyl Rubber Swelling
Material | δD | δP | δH | Interaction Radius
BROMOBUTYL RUBBER S | 17.6 | 1.7 | 2 | 6
BROMOBUTYL RUBBER L | 17 | 3.4 | 2 | 6

## Supplemental Chemical Resistanc
Material | δD | δP | δH | Interaction Radius
NEOPRENE CR | 18.1 | 4.3 | 6.7 | 8.9
HYTREL +/- OK | 24.2 | 14.6 | 13.2 | 18.8
HYTREL +/- NOT OK | 26.4 | 18.8 | 7.4 | 26.3
HYPALON +/- OK | 18.4 | 3.6 | 6.4 | 9
HYPALON +/- NOT OK | 18.4 | 5.6 | 6 | 9.4

## Ethylene Vinylacetate (EVA) Sol
Material | δD | δP | δH | Interaction Radius
EVA 4055 SOL | 17.7 | 3.5 | 3.7 | 4.7

## COC Solubility
Material | δD | δP | δH | Interaction Radius
TOPAS 6013 SOL | 18 | 3 | 2 | 5
CZ RESIN SOL | 18 | 1 | 3 | 4

## Miscellaneous
Material | δD | δP | δH | Interaction Radius
KAURI GUM | 18.7 | 8.1 | 13 | 8.2
POLYVINYLPYRROLIDONE PVP | 21.4 | 11.6 | 21.6 | 17.3
PALM OIL | 17.7 | 3.5 | 3.7 | 4.7
BETHOXAZIN | 22.4 | 7.6 | 10.8 | 13.9
CARBON-60 | 19.7 | 2.9 | 2.7 | 3.9