## Solvents
Product | δD | δP | δH
Acetone | 15.5 | 10.4 | 7
Toluene | 18 | 1.4 | 2
Ethanol | 15.8 | 8.8 | 19.4
Isopropanol | 15.8 | 6.1 | 16.4
Methanol | 15.1 | 12.3 | 22.3
Water | 15.5 | 16 | 42.3
Ethyl Acetate | 15.8 | 5.3 | 7.2
Methyl Ethyl Ketone | 16 | 9 | 5.1
Propylene Glycol | 16.1 | 11.2 | 26
DMF | 17.4 | 13.7 | 11.3
DMSO | 18.4 | 16.4 | 10.2
Chloroform | 17.8 | 3.1 | 5.7
Dichloromethane | 18.2 | 6.3 | 6.1
Hexane | 14.9 | 0 | 0
Heptane | 15.3 | 0 | 0
Xylene | 17.8 | 1 | 3.1
THF | 16.8 | 5.7 | 8
NMP | 18 | 12.3 | 7.2
Acetonitrile | 15.3 | 18 | 6.1
Cyclohexanone | 17.8 | 8.4 | 5.1
Butyl Acetate | 15.8 | 3.7 | 6.3
Diethyl Ether | 14.5 | 2.9 | 4.6
Tetrahydropyran | 16.6 | 2.3 | 3.5
Benzene | 18.4 | 0 | 2
Ethylene Glycol | 17 | 11 | 26
Propylene Carbonate | 20 | 18 | 4.1
Formamide | 17.2 | 26.6 | 20.2
Glycerol | 17.4 | 12.1 | 29.3
Anisole | 18 | 4.1 | 9.3
Mesitylene | 18 | 1 | 2

## Polymers
Product | δD | δP | δH
PMMA | 18.6 | 10.5 | 7.5
Polycarbonate | 19.2 | 8.3 | 6.2
Polyurethane (polyether) | 17 | 10 | 9
Polyurethane (polyester) | 18 | 8 | 8
Epoxy (DGEBA) | 18 | 8 | 10
Polyethylene | 16 | 0 | 0
Polypropylene | 16 | 1 | 1
PVC | 18.2 | 8 | 4
PVAc | 17.5 | 9.5 | 10
PVDC | 19 | 7.5 | 6
Polystyrene | 18.5 | 4.3 | 2.6
PLA | 19.5 | 10 | 8.5
Nylon-6 | 18 | 12 | 13
Nylon-12 | 17 | 10 | 8
Fluoropolymer (PTFE) | 12 | 0 | 0
Silicone (PDMS) | 15.5 | 3.5 | 4

## Resins
Product | δD | δP | δH
Polyaspartic Ester | 17.5 | 8.5 | 8
Alkyd Resin | 17 | 4.5 | 6
Acrylic Polyol | 17.8 | 8.2 | 7
Polyester Polyol | 18 | 6 | 7
Epoxy Resin (Novolac) | 18.5 | 10 | 10
VeoVa Resin | 17.2 | 4 | 4
Phenolic Resin | 18 | 7 | 12
Rosin Ester | 17.5 | 5 | 8.5
Acrylic Emulsion Resin | 18.2 | 8 | 10

## Plasticizers
Product | δD | δP | δH
DOP | 17.5 | 8 | 4.5
DINP | 17.8 | 6.2 | 3.5
DIDP | 17.7 | 6 | 3
DOTP | 17.4 | 5 | 3
Triacetin | 16.7 | 10.4 | 16
TEC | 16.5 | 9 | 14
ATBC | 17 | 7 | 10

## Pigments
Product | δD | δP | δH
TiO2 (rutile) | 19 | 16 | 10
TiO2 (anatase) | 19.5 | 16.5 | 9
Silica (SiO2) | 25 | 12 | 20
Alumina (Al2O3) | 22 | 15 | 18
Calcium Carbonate | 17 | 8 | 5
Carbon Black | 21 | 5 | 4
Pigment Yellow 184 | 18 | 12 | 8
Pigment Red 122 | 20 | 12 | 10
Pigment Blue 15:3 | 19.5 | 5.5 | 8.5

## Additives
Product | δD | δP | δH
Sodium Dodecyl Sulfate (SDS) | 17 | 15 | 20
Tween 80 | 17.5 | 9 | 14
Pluronic F68 | 18 | 10 | 12
Siloxane Additive | 15 | 2 | 4
Fluorosurfactant | 12 | 6 | 8